## Gravel Material Grading
Gravel Material Quality Analysis
This analysis is based on a paper "Using a Computerised Model to manage your Unsealed Roads Network", presented to the 2003 IPWEA Qld Division conference by Darren Shepherd of Shepherd Services P/L
The calculations are sourced from Lea, Paige-Green & Jones, 1999, “Neural networks for performance prediction on unsealed roads”, RTR. This paper is also referenced in the ARRB 'Unsealed Roads' Manual, revised version.
The quality analysis is assessed by the gravel material's shrinkage product and grading co-efficient shown on the matrix on the "Gravel Quality Graph" sheet where the shrinkage product (SP) = Linear shrinkage x % passing 0.425 mm sieve, and the Grading coefficient (Gc) = (% passing 26.5 mm sieve - % passing 2 mm sieve) x (% passing 4.75 mm sieve) / 100
To calculate the SP and Gc enter the materials and grading details into the following table
| SAMPLE |  | Your Sample
Linear Shrinkage % | 2.4 |  | 1
% pass 0.425mm Sieve | 36 |  | 50
% pass 2.0mm Sieve | 40 |  | 52
% pass 4.75mm Sieve | 64 |  | 80
% pass 26.5mm Sieve | 97 |  | 99
Shrinkage Prod (SP) | 86.4 |  | 50
Grading Coef. (Gc) | 36.48 |  | 37.6
Gravel Quality | "B - Ravels & corrugates" |  | "B - Ravels & corrugates"
The gravel quality classifications are derived from the matrix on Worksheet 8 and are shown below.
100 > SP > 370 & Gc < 16 |  | "A - Erodible"
SP < 100 |  | "B - Ravels & corrugates"
100 > SP > 370 & Gc > 34 |  | "C - Ravels"
SP > 370 |  | "D - Slippery"
250 > SP > 370 & 16 > Gc > 34 |  | "E1 - Good but may be dusty"
100 > SP > 250 & 16 > Gc > 34 |  | "E2 - Good"
Reference; Shepherd, D, 2003, ‘Using a Computerised Model to Manage your Unsealed Roads Network”, Proc IPWEA Qld Division 2003 State Conference, Mackay, Institute of Public Works Engineering Australia, Queensland Division, Brisbane.
Go To Gravel Quality Graph

## Gravel Quality Graph
Go To Data Entry Page